## Sheet1
1.7-6 μm
祄 | n | k
1.7793 | 1.6179073 | 0
1.7991 | 1.61764864 | 0
1.8193 | 1.61738302 | 0
1.8399 | 1.61711003 | 0
1.8597 | 1.61684707 | 0
1.88 | 1.6165769 | 0
1.8992 | 1.61631793 | 0
1.9189 | 1.61605201 | 0
1.939 | 1.6157788 | 0
1.9595 | 1.61549793 | 0
1.979 | 1.61522991 | 0
1.9988 | 1.61495459 | 0
2.019 | 1.61467162 | 0
2.0397 | 1.61438062 | 0
2.0591 | 1.61410451 | 0
2.079 | 1.61382088 | 0
2.0992 | 1.61352937 | 0
2.1197 | 1.61322959 | 0
2.139 | 1.61294718 | 0
2.1586 | 1.61265718 | 0
2.1785 | 1.61235922 | 0
2.1989 | 1.61205294 | 0
2.2196 | 1.61173797 | 0
2.2387 | 1.61144374 | 0
2.2582 | 1.61114165 | 0
2.2781 | 1.61083137 | 0
2.2983 | 1.61051255 | 0
2.3188 | 1.61018479 | 0
2.3398 | 1.6098477 | 0
2.3589 | 1.60953599 | 0
2.3784 | 1.60921606 | 0
2.3982 | 1.60888756 | 0
2.4183 | 1.60855012 | 0
2.4388 | 1.60820338 | 0
2.4596 | 1.60784692 | 0
2.4784 | 1.60752158 | 0
2.5 | 1.6071456 | 0
2.5194 | 1.60680218 | 0
2.5391 | 1.60644972 | 0
2.5592 | 1.60608786 | 0
2.5796 | 1.60571621 | 0
2.5976 | 1.60538268 | 0
2.6186 | 1.60499157 | 0
2.64 | 1.60458947 | 0
2.6589 | 1.60422822 | 0
2.6782 | 1.60385786 | 0
2.6977 | 1.60347803 | 0
2.7175 | 1.60308837 | 0
2.7375 | 1.60268849 | 0
2.7579 | 1.60227802 | 0
2.7786 | 1.60185649 | 0
2.7996 | 1.6014235 | 0
2.8179 | 1.60104286 | 0
2.8395 | 1.60058728 | 0
2.8583 | 1.60018656 | 0
2.8773 | 1.59977603 | 0
2.8998 | 1.59928422 | 0
2.9194 | 1.59885121 | 0
2.9393 | 1.5984072 | 0
2.9594 | 1.59795178 | 0
2.9798 | 1.59748453 | 0
2.9971 | 1.59708581 | 0
3.018 | 1.59659564 | 0
3.0392 | 1.59609231 | 0
3.0571 | 1.59566244 | 0
3.0789 | 1.59513356 | 0
3.0973 | 1.59468157 | 0
3.1197 | 1.59412521 | 0
3.1386 | 1.59364945 | 0
3.1577 | 1.59316229 | 0
3.177 | 1.59266331 | 0
3.1966 | 1.59215213 | 0
3.2164 | 1.59162825 | 0
3.2365 | 1.59109123 | 0
3.2569 | 1.59054059 | 0
3.2774 | 1.58997586 | 0
3.2983 | 1.58939644 | 1.42016206e-318
3.3194 | 1.5888018 | 6.96578689e-310
3.3365 | 1.58831476 | 5.10921486e-303
3.3581 | 1.58769123 | 1.51995335e-294
3.38 | 1.58705077 | 3.42443823e-286
3.3977 | 1.58652577 | 1.34804113e-279
3.4156 | 1.58598913 | 4.44196757e-273
3.4383 | 1.58530139 | 4.85844653e-265
3.4566 | 1.58473714 | 1.07408617e-258
3.4798 | 1.58401367 | 7.1185998e-251
3.4986 | 1.58341974 | 1.05471643e-244
3.5176 | 1.58281191 | 1.30696991e-238
3.5368 | 1.58218969 | 1.3555251e-232
3.5562 | 1.58155252 | 1.17806762e-226
3.5758 | 1.58089996 | 8.56294995e-221
3.5956 | 1.58023139 | 5.21381132e-215
3.6157 | 1.5795463 | 2.65557821e-209
3.636 | 1.57884407 | 1.13191344e-203
3.6565 | 1.578124 | 4.04273347e-198
3.6772 | 1.57738552 | 1.20782189e-192
3.6982 | 1.57662787 | 3.02269847e-187
3.7194 | 1.57585038 | 6.32713136e-182
3.7355 | 1.57525375 | 5.51194375e-178
3.7572 | 1.57443961 | 8.45275727e-173
3.7791 | 1.57360335 | 1.08589083e-167
3.7957 | 1.57296116 | 6.55331795e-164
3.818 | 1.57208414 | 6.16369745e-159
3.835 | 1.57141027 | 2.94573477e-155
3.8578 | 1.57048945 | 2.03077808e-150
3.8751 | 1.56978155 | 7.68601311e-147
3.8984 | 1.56881375 | 3.87951072e-142
3.9161 | 1.56806928 | 1.16259604e-138
3.9399 | 1.5670508 | 4.30158419e-134
3.9579 | 1.56626691 | 1.0208205e-130
3.9762 | 1.56546519 | 2.19191485e-127
3.9945 | 1.56464504 | 4.25852573e-124
4.0193 | 1.56352179 | 8.83376494e-120
4.0381 | 1.56265613 | 1.35918869e-116
4.057 | 1.56176987 | 1.8918213e-113
4.0762 | 1.56086221 | 2.3829614e-110
4.0955 | 1.55993243 | 2.71577246e-107
4.115 | 1.55897972 | 2.80048277e-104
4.1347 | 1.55800323 | 2.61306223e-101
4.1546 | 1.55700209 | 2.20593427e-98
4.1746 | 1.55597535 | 1.68507189e-95
4.1949 | 1.55492205 | 1.1647095e-92
4.2154 | 1.55384115 | 7.28406706e-90
4.236 | 1.5527316 | 4.12159654e-87
4.2569 | 1.55159212 | 2.11162001e-84
4.278 | 1.55042174 | 9.78205121e-82
4.2993 | 1.54921907 | 4.10080123e-79
4.3136 | 1.54839879 | 2.17187622e-77
4.3352 | 1.5471393 | 7.70733041e-75
4.3571 | 1.54584383 | 2.4743748e-72
4.3791 | 1.54451078 | 7.18842557e-70
4.394 | 1.54360035 | 2.98332675e-68
4.4164 | 1.542201 | 7.33596061e-66
4.4391 | 1.54075946 | 1.63229135e-63
4.4544 | 1.539774 | 5.67077787e-62
4.4775 | 1.53825782 | 1.06808167e-59
4.493 | 1.53722069 | 3.32022743e-58
4.5165 | 1.53562393 | 5.29348218e-56
4.5323 | 1.53453107 | 1.47194439e-54
4.5562 | 1.532847 | 1.98722823e-52
4.5722 | 1.53169363 | 4.94485296e-51
4.5965 | 1.52991518 | 5.64860808e-49
4.6129 | 1.52869598 | 1.25823742e-47
4.6377 | 1.52681469 | 1.21678559e-45
4.6543 | 1.52552399 | 2.42524542e-44
4.6795 | 1.52353064 | 1.98532667e-42
4.6965 | 1.52216202 | 3.53973019e-41
4.7136 | 1.52075994 | 6.03937195e-40
4.7394 | 1.5185918 | 3.91509749e-38
4.7568 | 1.51710096 | 5.97729619e-37
4.7743 | 1.51557219 | 8.72907368e-36
4.792 | 1.51400417 | 1.2189673e-34
4.8187 | 1.51157454 | 5.85437084e-33
4.8367 | 1.50990059 | 7.31824624e-32
4.8548 | 1.50818122 | 8.75068158e-31
4.873 | 1.50641473 | 1.00058369e-29
4.8914 | 1.50459864 | 1.09469441e-28
4.9193 | 1.50177715 | 3.6443787e-27
4.938 | 1.49982769 | 3.56799732e-26
4.9569 | 1.49782049 | 3.34160061e-25
4.9759 | 1.49575317 | 2.99263766e-24
4.9951 | 1.49362223 | 2.56444089e-23
5.0144 | 1.49142479 | 2.102059e-22
5.0339 | 1.48915786 | 1.64770814e-21
5.0535 | 1.48681714 | 1.23583413e-20
5.0733 | 1.48439911 | 8.86642653e-20
5.0932 | 1.48189988 | 6.08331485e-19
5.1133 | 1.47931424 | 3.99365519e-18
5.1336 | 1.47663763 | 2.50791091e-17
5.154 | 1.4738647 | 1.50650067e-16
5.1746 | 1.47098998 | 8.6548664e-16
5.1953 | 1.46800637 | 4.75744803e-15
5.2162 | 1.46490731 | 2.50154956e-14
5.2373 | 1.46168555 | 1.25798894e-13
5.2585 | 1.45833169 | 6.05318666e-13
5.2799 | 1.4548369 | 2.78619652e-12
5.2907 | 1.45303361 | 5.87853094e-12
5.3124 | 1.4493074 | 2.5316727e-11
5.3343 | 1.44541221 | 1.04283664e-10
5.3563 | 1.44133309 | 4.11014101e-10
5.3785 | 1.43705477 | 1.54970003e-09
5.3897 | 1.43483566 | 2.95930251e-09
5.4122 | 1.43022372 | 1.04406896e-08
5.4349 | 1.42536202 | 3.52401851e-08
5.4578 | 1.42022506 | 1.13777547e-07
5.4693 | 1.41754288 | 2.01108686e-07
5.4925 | 1.41193191 | 6.07643415e-07
5.5159 | 1.40595449 | 1.75685312e-06
5.5394 | 1.39956068 | 4.86019436e-06
5.5513 | 1.39618896 | 7.95058823e-06
5.5752 | 1.38904663 | 2.05872567e-05
5.5993 | 1.38129451 | 5.10148673e-05
5.6114 | 1.37715432 | 7.89886905e-05
5.6358 | 1.36825216 | 0.000183267278
5.648 | 1.3634474 | 0.000274596633
5.6728 | 1.35299473 | 0.000596729818
5.6977 | 1.34120904 | 0.00124154657
5.7103 | 1.33472387 | 0.00176223383
5.7355 | 1.32038226 | 0.00343700742
5.7482 | 1.31244625 | 0.00472398384
5.7738 | 1.2948985 | 0.00864217446
5.7997 | 1.27503018 | 0.0151541468
5.8127 | 1.26427092 | 0.0197494194
5.8389 | 1.24144628 | 0.0324858241
5.852 | 1.22964588 | 0.0409948997
5.8786 | 1.20634236 | 0.0631365435
5.8919 | 1.19543377 | 0.0770241523
5.9188 | 1.17701249 | 0.110574213
5.9324 | 1.17035071 | 0.130028041
5.9597 | 1.16414698 | 0.172848722
5.9734 | 1.16517853 | 0.19530658
5.9872 | 1.16910377 | 0.217696109

## Sheet2
8.1-25 μm
祄 | n | k
8.1014 | 1.0002012 | 0.17665841
8.1268 | 0.994021777 | 0.194887933
8.1524 | 0.988765578 | 0.214159531
8.1781 | 0.984582492 | 0.234432166
8.204 | 0.981624295 | 0.255641474
8.23 | 0.980040889 | 0.277680317
8.2562 | 0.979970195 | 0.300431495
8.2826 | 0.981536752 | 0.323754597
8.3091 | 0.984843986 | 0.347469628
8.3359 | 0.989974057 | 0.371402545
8.3628 | 0.996978421 | 0.395342707
8.3898 | 1.00588429 | 0.419089722
8.4171 | 1.01669212 | 0.442438935
8.4445 | 1.02936687 | 0.465170717
8.4721 | 1.04385395 | 0.487086397
8.4999 | 1.06007575 | 0.507995557
8.5278 | 1.07791762 | 0.527702172
8.556 | 1.09725416 | 0.546039787
8.5843 | 1.11793988 | 0.562856721
8.6128 | 1.13979505 | 0.578008944
8.6415 | 1.16263506 | 0.591385741
8.6704 | 1.18626413 | 0.602901937
8.6995 | 1.21045518 | 0.612491217
8.7288 | 1.23499273 | 0.620127647
8.7583 | 1.25965945 | 0.625815907
8.788 | 1.28422571 | 0.629590273
8.8179 | 1.30849014 | 0.631521389
8.848 | 1.33226963 | 0.631707726
8.8783 | 1.35538551 | 0.630273007
8.9088 | 1.37770498 | 0.627360876
8.9395 | 1.39912367 | 0.623126721
8.9704 | 1.41955244 | 0.617735604
9.0016 | 1.43895343 | 0.611347428
9.0329 | 1.45729636 | 0.604121701
9.0645 | 1.47458981 | 0.5962021
9.0963 | 1.49086049 | 0.58771721
9.1284 | 1.5061391 | 0.578784685
9.1606 | 1.52047828 | 0.569498371
9.1931 | 1.53393568 | 0.559934232
9.2258 | 1.54656123 | 0.550158843
9.2588 | 1.55841448 | 0.540216526
9.292 | 1.56955104 | 0.530138393
9.3254 | 1.58001256 | 0.519953192
9.359 | 1.58984394 | 0.509672899
9.393 | 1.59908278 | 0.499303074
9.4271 | 1.60775268 | 0.488853136
9.4615 | 1.61587826 | 0.47832129
9.4962 | 1.62347749 | 0.467704282
9.5311 | 1.63055707 | 0.457006683
9.5662 | 1.63712463 | 0.446225769
9.6017 | 1.64318353 | 0.435359396
9.6374 | 1.64872866 | 0.424416345
9.6733 | 1.65375841 | 0.413395846
9.7096 | 1.65826348 | 0.40231104
9.7461 | 1.66223702 | 0.391169004
9.7828 | 1.66567053 | 0.37997969
9.8199 | 1.66855255 | 0.368763727
9.8572 | 1.67087407 | 0.357536206
9.8949 | 1.6726259 | 0.346314056
9.9328 | 1.673798 | 0.335125884
9.971 | 1.67438273 | 0.323993436
10.009 | 1.67437293 | 0.312940507
10.048 | 1.67376287 | 0.302001843
10.087 | 1.67254845 | 0.291205281
10.127 | 1.67072667 | 0.280580215
10.166 | 1.66829801 | 0.270166491
10.207 | 1.66526372 | 0.259996775
10.247 | 1.66162671 | 0.250105456
10.288 | 1.6573952 | 0.24053562
10.328 | 1.65257749 | 0.231324139
10.37 | 1.64718393 | 0.222508783
10.411 | 1.64123241 | 0.214135287
10.453 | 1.63473816 | 0.206240982
10.496 | 1.62772646 | 0.198872129
10.538 | 1.6202214 | 0.19206893
10.581 | 1.61225055 | 0.185872008
10.625 | 1.60385206 | 0.180326323
10.669 | 1.59506246 | 0.175471076
10.713 | 1.58592275 | 0.171344925
10.757 | 1.57648596 | 0.167987738
10.802 | 1.56680336 | 0.165433665
10.847 | 1.55693118 | 0.163714487
10.893 | 1.54693865 | 0.162859265
10.939 | 1.53689256 | 0.162890785
10.985 | 1.52686461 | 0.163827002
11.032 | 1.51693891 | 0.165678308
11.079 | 1.50719602 | 0.168447905
11.126 | 1.49771981 | 0.172131217
11.174 | 1.48860403 | 0.176710842
11.223 | 1.47993572 | 0.182161721
11.272 | 1.47180217 | 0.188448301
11.321 | 1.4642949 | 0.195518203
11.37 | 1.4574949 | 0.203311946
11.421 | 1.45147771 | 0.21175924
11.471 | 1.4463156 | 0.220771734
11.522 | 1.44206467 | 0.230260441
11.573 | 1.43877423 | 0.240117663
11.625 | 1.43647642 | 0.250236752
11.678 | 1.43518982 | 0.260506353
11.731 | 1.4349183 | 0.270805424
11.784 | 1.43564889 | 0.281020843
11.838 | 1.4373542 | 0.291042845
11.892 | 1.43999053 | 0.300758762
11.947 | 1.44350187 | 0.31007185
12.002 | 1.447821 | 0.318894185
12.058 | 1.45286688 | 0.327142086
12.114 | 1.45855333 | 0.33475102
12.171 | 1.46478871 | 0.341668993
12.229 | 1.4714718 | 0.347851776
12.287 | 1.47850411 | 0.353274423
12.345 | 1.48578686 | 0.35792435
12.404 | 1.49321673 | 0.361798391
12.464 | 1.50069887 | 0.364909443
12.524 | 1.50814264 | 0.367281177
12.585 | 1.51545675 | 0.368946197
12.646 | 1.52256432 | 0.369949118
12.708 | 1.52938821 | 0.370341928
12.771 | 1.53586514 | 0.370185294
12.834 | 1.54194029 | 0.369546085
12.898 | 1.54756382 | 0.368497429
12.962 | 1.5527008 | 0.367116565
13.027 | 1.55732615 | 0.365483889
13.093 | 1.56142241 | 0.363683301
13.16 | 1.5649869 | 0.361798506
13.227 | 1.5680279 | 0.359912831
13.295 | 1.57056291 | 0.35810947
13.363 | 1.57262356 | 0.356466954
13.432 | 1.57425251 | 0.355059236
13.502 | 1.57550228 | 0.353955061
13.573 | 1.57643739 | 0.353213845
13.645 | 1.57713186 | 0.352885342
13.717 | 1.57766784 | 0.353007648
13.79 | 1.57813505 | 0.353604774
13.863 | 1.57862816 | 0.354685665
13.938 | 1.57924391 | 0.356241358
14.013 | 1.58007898 | 0.358245976
14.089 | 1.5812251 | 0.360652989
14.166 | 1.58276645 | 0.363398776
14.244 | 1.58477529 | 0.36640241
14.323 | 1.58730568 | 0.369564972
14.403 | 1.59039275 | 0.372777654
14.483 | 1.5940486 | 0.375923853
14.564 | 1.59825631 | 0.378881816
14.647 | 1.60297484 | 0.381535852
14.73 | 1.6081374 | 0.383779945
14.814 | 1.61364925 | 0.385522745
14.899 | 1.61939928 | 0.386696704
14.985 | 1.62526248 | 0.387260606
15.072 | 1.631101 | 0.387202822
15.161 | 1.63678107 | 0.386543766
15.25 | 1.64217557 | 0.385334363
15.34 | 1.64716689 | 0.383655629
15.431 | 1.65166221 | 0.381612987
15.524 | 1.65559363 | 0.379331988
15.617 | 1.65892007 | 0.376954632
15.712 | 1.66163655 | 0.374629155
15.808 | 1.66377179 | 0.372505367
15.905 | 1.66538845 | 0.37072876
16.003 | 1.66658611 | 0.369429667
16.102 | 1.66749784 | 0.368717327
16.203 | 1.6682871 | 0.368671013
16.305 | 1.66914455 | 0.369329396
16.408 | 1.67027794 | 0.37068045
16.512 | 1.67190131 | 0.372652432
16.618 | 1.6742171 | 0.375106715
16.726 | 1.67739059 | 0.377833014
16.834 | 1.68152617 | 0.380560138
16.944 | 1.6866392 | 0.382973113
17.056 | 1.69262983 | 0.384744185
17.169 | 1.6992838 | 0.385580763
17.283 | 1.70628317 | 0.38527048
17.399 | 1.7132356 | 0.383722749
17.517 | 1.71973799 | 0.380989589
17.636 | 1.72542769 | 0.377259938
17.757 | 1.73002659 | 0.372834924
17.879 | 1.73337912 | 0.368076761
18.003 | 1.73545198 | 0.363363182
18.129 | 1.73632107 | 0.359049689
18.257 | 1.73614988 | 0.355434466
18.386 | 1.73515867 | 0.352748132
18.518 | 1.7336008 | 0.351152825
18.651 | 1.73174038 | 0.350742221
18.786 | 1.72984113 | 0.351553042
18.923 | 1.72815442 | 0.353572255
19.062 | 1.72691586 | 0.356746684
19.203 | 1.72634326 | 0.360985235
19.347 | 1.72663287 | 0.366168599
19.492 | 1.72795971 | 0.372150924
19.64 | 1.73047343 | 0.378756427
19.79 | 1.73429759 | 0.385791139
19.942 | 1.73952676 | 0.393041446
20.097 | 1.74621691 | 0.400271185
20.254 | 1.75438976 | 0.407237985
20.413 | 1.7640267 | 0.413693248
20.575 | 1.77505748 | 0.419385245
20.74 | 1.78737397 | 0.42407764
20.907 | 1.80082598 | 0.427552956
21.077 | 1.81521219 | 0.42962017
21.25 | 1.83030809 | 0.43012913
21.425 | 1.84586442 | 0.428973082
21.604 | 1.86160502 | 0.426096242
21.785 | 1.87726194 | 0.421494165
21.97 | 1.89257535 | 0.415211646
22.158 | 1.90729284 | 0.407345417
22.349 | 1.92120539 | 0.398025464
22.543 | 1.93412487 | 0.387422232
22.741 | 1.94591336 | 0.375721399
22.942 | 1.95647315 | 0.363119595
23.147 | 1.9657386 | 0.349826236
23.355 | 1.9736895 | 0.336035862
23.568 | 1.98033684 | 0.321930779
23.784 | 1.98571381 | 0.307687569
24.004 | 1.98988022 | 0.293452298
24.229 | 1.99291033 | 0.279349833
24.457 | 1.99488661 | 0.265494852
24.69 | 1.99590002 | 0.251970244
24.927 | 1.99604265 | 0.238840569